## Md_analysis
# | Name of the polymer | CounterIon | Co-Ion | salt | Water-per-ion | concentration of salt (M) | gr_minima (Ion_H2O) | gr_peak_position (Ion_H2O) | gr_peak_height (Ion_H2O) | Nr_(Ion_H2O) | gr_minima (CG_H2O) | gr_peak_position (CG_H2O) | gr_peak_hight (CG_H2O) | Nr_(CG_H2O) | gr_minima (CG_Ion) | gr_peak_position (CG_Ion) | gr_peak_height (CG_Ion) | Nr_(CG_Ion) | Diff_coeff (Oxy in H2O), A^2/ps | Diff_Oxy/D_H20_inf | Diff_coeff (Counterion), A^2/ps | Diff_CounterIon/D_H20_inf | Experimental activity co.
1 | PSbNMP_RCE | I- | K+ | KI | 6 | 0.02 | 4.45​ | 3.65​ | 6.5​ | 4.7​ | 5.5​ | 3.55​ | 2.3​ | 6.1​ | 6.15​ | 4.15​ | 5.8​ | 1.9​ | 0.0317490795 | 0.05609378 | 0.002623485 | 0.004635133 | 0.3003868
2 | PSbNMP_RCE | I- | K+ | KI | 6 | 0.2 | 4.45​ | 3.65​ | 6.3​ | 4.6​ | 5.5​ | 3.55​ | 1.9​ | 5​ | 6.15​ | 4.15​ | 5.8​ | 2.0​ | 0.0317490795 | 0.05609378 | 0.0023609405 | 0.004171273 | 0.3193424
3 | PSbNMP_RCE | I- | K+ | KI | 6 | 0.5 | 4.45​ | 3.65​ | 6.2​ | 4.6​ | 5.5​ | 3.55​ | 1.8​ | 4.5​ | 6.15​ | 4.15​ | 5.6​ | 2.2​ | 0.030945775 | 0.05467451 | 0.003859938 | 0.006819678 | 0.4764023
4 | PSbNMP_RCE | I- | K+ | KI | 6 | 1 | 4.55 | 3.65​ | 6.0​ | 4.7 | 5.0​ | 3.55​ | 1.5​ | 3​ | 6.15​ | 4.15​ | 5.1​ | 2.5​ | 0.022120585 | 0.03908231 | 0.003718806 | 0.006570329 | 0.6632495
5 | PVAS_RCE | Na+ | Cl- | NaCl | 113 | 0.02 | 3.15​ | 2.35​ | 8.55​ | 5.38​ | 3.37​ | 2.76​ | 1.83​ | 2.98​ | 3.06​ | 2.35​ | 6.71​ | 0.13​ | 0.3152196 | 0.556925 | 0.0886453 | 0.1566171 | 0.2808989
6 | PVAS_RCE | Na+ | Cl- | NaCl | 113 | 0.2 | 3.15​ | 2.36​ | 8.41​ | 5.31​ | 3.40​ | 2.75​ | 1.80​ | 3.07​ | 3.07​ | 2.35​ | 7.13​ | 0.16​ | 0.303002863 | 0.5353407 | 0.1016382 | 0.1795728 | 0.3183521
7 | PVAS_RCE | Na+ | Cl- | NaCl | 113 | 0.5 | 3.16​ | 2.35​ | 8.45​ | 5.32​ | 3.42​ | 2.75​ | 1.81​ | 3.15​ | 3.08​ | 2.35​ | 6.57​ | 0.17​ | 0.272866342 | 0.482096 | 0.09072985 | 0.1603001 | 0.4925094
8 | PVAS_RCE | Na+ | Cl- | NaCl | 113 | 1 | 3.17​ | 2.35​ | 8.23​ | 5.29​ | 3.45​ | 2.75​ | 1.75​ | 3.16​ | 3.06​ | 2.35​ | 6.98​ | 0.25​ | 0.2466084 | 0.4357039 | 0.07324152 | 0.129402 | 0.5205993
9 | PSbNMP_BCE | I- | K+ | KI | 6 | 0.02 | 4.44​ | 3.64​ | 5.93​ | 4.18​ | 5.44​ | 3.55​ | 2.17​ | 5.33​ | 6.24​ | 4.16​ | 4.81​ | 1.81​ | 0.02336384275 | 0.04127887 | 0.001524154 | 0.002692852 | 0.1595745
10 | PSbNMP_BCE | I- | K+ | KI | 6 | 0.2 | 4.44​ | 3.65​ | 5.54​ | 3.94​ | 5.52​ | 3.55​ | 1.67​ | 4.39​ | 6.26​ | 4.15​ | 5.18​ | 2.00​ | 0.01510216225 | 0.02668227 | 0.001498088 | 0.002646799 | 0.1825919
11 | PSbNMP_BCE | I- | K+ | KI | 6 | 0.5 | 4.44​ | 3.65​ | 5.80​ | 3.95​ | 5.50​ | 3.55​ | 1.85​ | 4.73​ | 6.06​ | 4.16​ | 4.71​ | 1.99​ | 0.02027212525 | 0.03581648 | 0.000830166 | 0.001466724 | 0.2719536
12 | PSbNMP_BCE | I- | K+ | KI | 6 | 1 | 4.36​ | 3.66​ | 5.65​ | 3.96​ | 5.41​ | 3.55​ | 1.79​ | 3.78​ | 6.26​ | 4.16​ | 4.18​ | 2.44​ | 0.0189935 | 0.03355741 | 0.0007978527 | 0.001409634 | 0.3491296
13 | AR103​ | Cl- | Na+ | NaCl​ | 16 | 0.03​ | 3.85​ | 3.15​ | 7.4​ | 7​ | 5.95​ | 4.45​ | 2.1​ | 17​ | 5.95​ | 4.85​ | 2.4​ | 1.3​ | 0.119345065 | 0.210857 | 0.0493295215 | 0.08715463 | 0.1102421
14 | AR103​ | Cl- | Na+ | NaCl​ | 16 | 0.1​ | 3.85​ | 3.15​ | 7.5​ | 7​ | 5.85​ | 4.45​ | 2.2​ | 16​ | 6.05​ | 4.85​ | 2.4​ | 1.4​ | 0.125886247 | 0.2224139 | 0.061969544 | 0.1094868 | 0.1653631
15 | AR103​ | Cl- | Na+ | NaCl​ | 16 | 0.3​ | 3.85​ | 3.15​ | 7.3​ | 7​ | 5.85​ | 4.45​ | 2.1​ | 16​ | 6.05​ | 4.85​ | 2.3​ | 1.5​ | 0.11510182 | 0.2033601 | 0.053582817 | 0.09466929 | 0.1869646
16 | AR103​ | Cl- | Na+ | NaCl​ | 16 | 1​ | 3.95​ | 3.15​ | 6.7​ | 7​ | 5.85​ | 4.45​ | 2.1​ | 15​ | 5.95​ | 4.85​ | 2.1​ | 1.8​ | 0.085057021 | 0.1502774 | 0.0299059056 | 0.05283729 | 0.2405959
17 | AR204 | Cl- | Na+ | NaCl​ | 22 | 0.03​ | 3.85​ | 3.15​ | 6.7​ | 7​ | 6.05​ | 4.35​ | 2.1​ | 19​ | 6.15​ | 4.85​ | 2.4​ | 1.1​ | 0.129482434 | 0.2287676 | 0.058281561 | 0.102971 | 0.08640596
18 | AR204​ | Cl- | Na+ | NaCl​ | 22 | 0.1​ | 3.85​ | 3.15​ | 6.7​ | 7​ | 6.05​ | 4.35​ | 2.1​ | 19​ | 6.05​ | 4.85​ | 2.5​ | 1.1​ | 0.123141161 | 0.2175639 | 0.0405067 | 0.07156661 | 0.1370577
19 | AR204​ | Cl- | Na+ | NaCl​ | 22 | 0.3​ | 3.85​ | 3.15​ | 6.7​ | 7​ | 5.95​ | 4.35​ | 2.1​ | 18​ | 6.25​ | 4.85​ | 2.2​ | 1.3​ | 0.119520611 | 0.2111672 | 0.046285625 | 0.08177672 | 0.1780261
20 | AR204​ | Cl- | Na+ | NaCl​ | 22 | 1​ | 3.85​ | 3.15​ | 6.8​ | 7​ | 6.05​ | 4.45​ | 2.1​ | 19​ | 6.15​ | 4.85​ | 2.4​ | 1.0​ | 0.136837796 | 0.2417629 | 0.0825668255 | 0.1458778 | 0.2733706
21 | CR61​ | Na+ | Cl- | NaCl​ | 21 | 0.03​ | 3.15​ | 2.35​ | 9.3​ | 4.3​ | 3.85​ | 2.75​ | 2.0​ | 4​ | 3.15​ | 2.35​ | 23.3​ | 0.6​ | 0.171280688 | 0.3026161 | 0.028915927 | 0.05108821 | 0.1378026
22 | CR61​ | Na+ | Cl- | NaCl​ | 21 | 0.1​ | 3.15​ | 2.35​ | 9.9​ | 4.6​ | 3.75​ | 2.75​ | 2.2​ | 3.8​ | 3.15​ | 2.35​ | 19.1​ | 0.5​ | 0.171424606 | 0.3028703 | 0.035843362 | 0.06332749 | 0.1824953
23 | CR61​ | Na+ | Cl- | NaCl​ | 21 | 0.3​ | 3.15​ | 2.35​ | 9.9​ | 4.5​ | 3.75​ | 2.75​ | 2.1​ | 3.7​ | 3.05​ | 2.35​ | 19.3​ | 0.5​ | 0.170390367 | 0.3010431 | 0.040640563 | 0.07180311 | 0.2160149
24 | CR61​ | Na+ | Cl- | NaCl​ | 21 | 1​ | 3.15​ | 2.35​ | 9.6​ | 4.4​ | 4.05​ | 2.75​ | 1.9​ | 4.7​ | 3.05​ | 2.35​ | 17.5​ | 0.7​ | 0.140613717 | 0.2484341 | 0.025335605 | 0.04476255 | 0.2979516
25 | NAFION | Na+ | Cl- | NaCl​ | 14 | 0.03​ | 3.15​ | 2.35​ | 14.5​ | 5.1​ | 3.75​ | 2.75​ | 2.6​ | 3.7​ | 3.05​ | 2.35​ | 8.3​ | 0.2​ | 0.12054736 | 0.2129812 | 0.025450087 | 0.04496482 | 0.1298246
26 | NAFION | Na+ | Cl- | NaCl​ | 14 | 0.1​ | 3.15​ | 2.35​ | 14.8​ | 5.2​ | 3.75​ | 2.75​ | 2.7​ | 3.7​ | 3.05​ | 2.35​ | 6.9​ | 0.2​ | 0.131185899 | 0.2317772 | 0.031954685 | 0.05645704 | 0.122807
27 | NAFION | Na+ | Cl- | NaCl​ | 14 | 0.3​ | 3.15​ | 2.35​ | 14.5​ | 5.0​ | 3.75​ | 2.75​ | 2.7​ | 3.7​ | 3.05​ | 2.35​ | 6.8​ | 0.2​ | 0.106851683 | 0.1887839 | 0.022277714 | 0.03935992 | 0.1298246
28 | NAFION | Na+ | Cl- | NaCl​ | 14 | 1​ | 3.15​ | 2.35​ | 13.0​ | 4.5​ | 3.85​ | 2.75​ | 2.5​ | 3.9​ | 3.05​ | 2.35​ | 7.1​ | 0.3​ | 0.06732126 | 0.1189422 | 0.015803839 | 0.02792198 | 0.2385965
29 | CEM1 | Na+ | Cl- | NaCl​ | 34 | 0.03​ | 3.25 | 2.5 | 11.5 | 5.4 | 3.5 | 2.75 | 2.4 | 3 | 3.1 | 2.4 | 9 | 0.13 | 0.179761086 | 0.3175991 | 0.055845774 | 0.09866745 | 0.375726
30 | CEM1 | Na+ | Cl- | NaCl​ | 34 | 0.1​ | 3.25 | 2.5 | 11.4 | 5.3 | 3.5 | 2.75 | 2.35 | 3 | 3.1 | 2.4 | 11.5 | 0.175 | 0.187028337 | 0.3304388 | 0.039527215 | 0.06983607 | 0.5177194
31 | CEM1 | Na+ | Cl- | NaCl​ | 34 | 0.3​ | 3.25 | 2.5 | 11.5 | 5.3 | 3.5 | 2.75 | 2.35 | 3 | 3.1 | 2.4 | 10 | 0.175 | 0.183386019 | 0.3240036 | 0.0364236315 | 0.06435271 | 0.581887
32 | CEM1 | Na+ | Cl- | NaCl​ | 34 | 1​ | 3.25 | 2.5 | 11 | 5 | 3.5 | 2.75 | 2.2 | 3.2 | 3.1 | 2.4 | 12 | 0.3 | 0.171327012 | 0.3026979 | 0.04579483 | 0.08090959 | 0.6081481
33 | CEM2 | Na+ | Cl- | NaCl​ | 34 | 0.03​ | 3.25 | 2.37 | 14 | 5.3 | 3.5 | 2.75 | 2.7 | 3 | 3.1 | 2.35 | 11 | 0.13 | 0.118470607 | 0.209312 | 0.022974265 | 0.04059057 | 0.4137092
34 | CEM2 | Na+ | Cl- | NaCl​ | 34 | 0.1​ | 3.25 | 2.37 | 14 | 5.3 | 3.5 | 2.75 | 2.7 | 3 | 3 | 2.35 | 9.7 | 0.13 | 0.109631997 | 0.1936961 | 0.02217045 | 0.03917041 | 0.4960281
35 | CEM2 | Na+ | Cl- | NaCl​ | 34 | 0.3​ | 3.25 | 2.37 | 13.5 | 5.3 | 3.5 | 2.75 | 2.7 | 3 | 3 | 2.35 | 10 | 0.15 | 0.120353659 | 0.212639 | 0.024981787 | 0.04413743 | 0.5963536
36 | CEM2 | Na+ | Cl- | NaCl​ | 34 | 1​ | 3.25 | 2.37 | 13 | 5.3 | 3.5 | 2.75 | 2.7 | 3 | 3.1 | 2.35 | 8.5 | 0.2 | 0.091273474 | 0.1612606 | 0.0235423845 | 0.04159432 | 0.6515477
37 | CEM3 | Na+ | Cl- | NaCl​ | 33 | 0.03​ | 3.25 | 2.37 | 20 | 4.7 | 3.5 | 2.75 | 4.2 | 2.8 | 3.1 | 2.35 | 24 | 0.2 | 0.044921501 | 0.07936661 | 0.006877779 | 0.01215155 | 0.5601744
38 | CEM3 | Na+ | Cl- | NaCl​ | 33 | 0.1​ | 3.25 | 2.37 | 21 | 5 | 3.5 | 2.75 | 4.1 | 2.8 | 3.1 | 2.35 | 17.5 | 0.18 | 0.04084508 | 0.07216445 | 0.004231496 | 0.007476141 | 0.5575024
39 | CEM3 | Na+ | Cl- | NaCl​ | 33 | 0.3​ | 3.25 | 2.37 | 19.5 | 4.8 | 3.5 | 2.75 | 4 | 2.8 | 3.1 | 2.35 | 19 | 0.25 | 0.0389445875 | 0.06880669 | 0.008644957 | 0.01527378 | 0.7373939
40 | CEM3 | Na+ | Cl- | NaCl​ | 33 | 1​ | 3.25 | 2.37 | 10 | 2.5 | 3.5 | 2.75 | 4 | 2.8 | 3.1 | 2.35 | 11.5 | 0.3 | 0.0349338 | 0.06172049 | 0.002993649 | 0.005289133 | 0.7835464
41 | CR61​ | Li+ | Cl- | LiCl | 21 | 0.01 | 2.75 | 2 | 13 | 2.7 | 3.5 | 2.8 | 1.8 | 3.4 | 2.75 | 1.9 | 49 | 0.5 | 0.208957455 | 0.3691828 | 0.021029133 | 0.03715395 | 0.1133239
42 | CR61​ | Li+ | Cl- | LiCl | 21 | 0.03 | 2.75 | 2 | 13.5 | 2.7 | 3.75 | 2.8 | 1.8 | 3.4 | 2.75 | 1.9 | 48 | 0.5 | 0.195494989 | 0.3453975 | 0.022176032 | 0.03918027 | 0.2163233
43 | CR61​ | Li+ | Cl- | LiCl | 21 | 0.1 | 2.75 | 2 | 13 | 2.7 | 3.75 | 2.8 | 1.7 | 3.4 | 2.75 | 1.9 | 48 | 0.55 | 0.212279823 | 0.3750527 | 0.020092961 | 0.03549993 | 0.2620037
44 | CR61​ | Li+ | Cl- | LiCl | 21 | 0.3 | 2.75 | 2 | 14.5 | 2.7 | 3.75 | 2.8 | 1.8 | 3.4 | 2.75 | 1.9 | 39 | 0.5 | 0.191388017 | 0.3381414 | 0.0215485215 | 0.03807159 | 0.3453804
45 | CR61​ | Li+ | Cl- | LiCl | 21 | 1 | 2.75 | 2 | 14.5 | 2.6 | 3.75 | 2.8 | 1.6 | 3.3 | 2.75 | 1.9 | 34 | 0.6 | 0.151463275 | 0.267603 | 0.0188485 | 0.03330124 | 0.594832
46 | CR61​ | K+ | Cl- | KCl | 21 | 0.01 | 3.5 | 2.75 | 6.4 | 6 | 3.2 | 2.7 | 2.4 | 2.2 | 3.6 | 2.7 | 10.7 | 0.5 | 0.224978758 | 0.397489 | 0.066684984 | 0.117818 | 0.08916952
47 | CR61​ | K+ | Cl- | KCl | 21 | 0.03 | 3.5 | 2.75 | 5.8 | 5.5 | 3.2 | 2.7 | 2.1 | 2.2 | 3.6 | 2.7 | 16 | 0.8 | 0.232775975 | 0.411265 | 0.064594727 | 0.114125 | 0.1438735
48 | CR61​ | K+ | Cl- | KCl | 21 | 0.1 | 3.5 | 2.75 | 5.8 | 5.5 | 3.2 | 2.7 | 2.1 | 2.2 | 3.6 | 2.7 | 16.5 | 0.8 | 0.2221711895 | 0.3925286 | 0.062889936 | 0.111113 | 0.1774718
49 | CR61​ | K+ | Cl- | KCl | 21 | 0.3 | 3.5 | 2.75 | 6.4 | 6 | 3.2 | 2.7 | 2.3 | 2.5 | 3.6 | 2.7 | 10.3 | 0.6 | 0.207259911 | 0.3661836 | 0.079513932 | 0.140484 | 0.2034964
50 | CR61​ | K+ | Cl- | KCl | 21 | 1 | 3.5 | 2.75 | 6.1 | 5.4 | 3.2 | 2.7 | 2 | 2 | 3.6 | 2.7 | 11 | 0.9 | 0.16232591 | 0.2867949 | 0.05866868 | 0.1036549 | 0.2763401
51 | CR61​ | Ca2+ | Cl- | CaCl2 | 21 | 0.01 | 3.5 | 2.5 | 12 | 5.3 | 3.6 | 2.8 | 1.95 | 2.9 | 3.25 | 2.4 | 57 | 0.47 | 0.16600889 | 0.2933019 | 0.003599909 | 0.006360263 | 0.05898071
52 | CR61​ | Ca2+ | Cl- | CaCl2 | 21 | 0.03 | 3.5 | 2.5 | 12.5 | 5.4 | 3.6 | 2.8 | 1.95 | 2.9 | 3.25 | 2.4 | 50 | 0.46 | 0.174563929 | 0.3084168 | 0.003440928 | 0.006079378 | 0.06839485
53 | CR61​ | Ca2+ | Cl- | CaCl2 | 21 | 0.1 | 3.5 | 2.5 | 13 | 5.5 | 3.6 | 2.8 | 2.05 | 2.9 | 3.25 | 2.4 | 48 | 0.46 | 0.171062059 | 0.3022298 | 0.002519411 | 0.004451256 | 0.06879539
54 | CR61​ | Ca2+ | Cl- | CaCl2 | 21 | 0.3 | 3.5 | 2.5 | 14.6 | 6.1 | 3.6 | 2.8 | 2.05 | 3.1 | 3.25 | 2.4 | 40 | 0.5 | 0.151382795 | 0.2674608 | 0.003623926 | 0.006402696 | 0.1023573
55 | CR61​ | Ca2+ | Cl- | CaCl2 | 21 | 1 | 3.5 | 2.5 | 15.6 | 6.1 | 3.6 | 2.8 | 2.2 | 3.1 | 3.25 | 2.4 | 30 | 0.62 | 0.062067008 | 0.109659 | 0.005685964 | 0.01004587 | 0.2506796
56 | CR61​ | Mg2+ | Cl- | MgCl2 | 21 | 0.01 | 3 | 2.05 | 29 | 5 | 3.25 | 2.75 | 2.9 | 2.8 | 2.75 | 2 | 35 | 0.14 | 0.180304791 | 0.3185597 | 0.004093593 | 0.007232496 | 0.08464451
57 | CR61​ | Mg2+ | Cl- | MgCl2 | 21 | 0.03 | 3 | 2.05 | 29 | 5 | 3.25 | 2.75 | 2.9 | 2.8 | 2.75 | 2 | 35 | 0.15 | 0.165537216 | 0.2924686 | 0.006217557 | 0.01098508 | 0.09707753
58 | CR61​ | Mg2+ | Cl- | MgCl2 | 21 | 0.1 | 3 | 2.05 | 30 | 4.9 | 3.25 | 2.75 | 2.8 | 2.8 | 2.75 | 2 | 21 | 0.1 | 0.151415135 | 0.2675179 | 0.014160497 | 0.02501855 | 0.1035125
59 | CR61​ | Mg2+ | Cl- | MgCl2 | 21 | 0.3 | 3 | 2.05 | 28 | 4.9 | 3.25 | 2.75 | 3 | 2.8 | 2.75 | 2 | 28 | 0.16 | 0.132774673 | 0.2345842 | 0.0070411635 | 0.01244022 | 0.141606
60 | CR61​ | Mg2+ | Cl- | MgCl2 | 21 | 1 | 3 | 2.05 | 26 | 4.8 | 3.25 | 2.75 | 3.1 | 2.8 | 2.75 | 2 | 23 | 0.24 | 0.06697661 | 0.1183332 | 0.0026964975 | 0.00476413 | 0.4136992
61 | NAFION | Mg2+ | Cl- | MgCl2 | 14 | 0.01 | 3 | 2.05 | 38 | 5.3 | 3.3 | 2.75 | 3.3 | 2.8 | 3 | 2 | 17.5 | 0.12 | 0.097074932 | 0.1715105 | 0.00162931 | 0.00287864 | 0.05678475
62 | NAFION | Mg2+ | Cl- | MgCl2 | 14 | 0.03 | 3 | 2.05 | 36 | 4.9 | 3.3 | 2.75 | 3.4 | 2.8 | 3 | 2 | 24 | 0.16 | 0.073443583 | 0.129759 | 0.002721406 | 0.004808138 | 0.07414601
63 | NAFION | Mg2+ | Cl- | MgCl2 | 14 | 0.1 | 3 | 2.05 | 37 | 4.9 | 3.3 | 2.75 | 3.3 | 2.8 | 3 | 2 | 18.5 | 0.14 | 0.071712926 | 0.1267013 | 0.001964498 | 0.003470845 | 0.07636279
64 | NAFION | Mg2+ | Cl- | MgCl2 | 14 | 0.3 | 3 | 2.05 | 34 | 4.9 | 3.3 | 2.75 | 3.4 | 2.8 | 3 | 2 | 19 | 0.17 | 0.063722813 | 0.1125845 | 0.00126958 | 0.002243074 | 0.1208251
65 | NAFION | Mg2+ | Cl- | MgCl2 | 14 | 1 | 3 | 2.05 | 33 | 4.9 | 3.3 | 2.75 | 3.6 | 2.8 | 3 | 2 | 15 | 0.22 | 0.023323411 | 0.04120744 | 0.000347331 | 0.000613659 | 0.3670214
66 | NAFION | Na+ | SO42- | Na2SO4 | 14 | 0.01 | 3.2 | 2.4 | 14.5 | 5.1 | 3.8 | 2.75 | 2.6 | 3.7 | 3.1 | 2.35 | 7.2 | 0.2 | 0.115517383 | 0.2040943 | 0.0238128 | 0.04207208 | 0.001201597
67 | NAFION | Na+ | SO42- | Na2SO4 | 14 | 0.03 | 3.2 | 2.4 | 13 | 4.6 | 3.8 | 2.75 | 2.6 | 3.7 | 3.1 | 2.35 | 7.6 | 0.25 | 0.112007959 | 0.1978939 | 0.0269693 | 0.04764894 | 0.001985871
68 | NAFION | Na+ | SO42- | Na2SO4 | 14 | 0.1 | 3.2 | 2.4 | 12.5 | 4.2 | 3.8 | 2.75 | 2.6 | 3.7 | 3.1 | 2.35 | 8.2 | 0.25 | 0.108637237 | 0.1919386 | 0.015597386 | 0.02755722 | 0.002054867
69 | NAFION | Na+ | SO42- | Na2SO4 | 14 | 0.3 | 3.2 | 2.4 | 10 | 3.6 | 3.8 | 2.75 | 2.5 | 3.4 | 3.1 | 2.35 | 8.7 | 0.4 | 0.11468167 | 0.2026178 | 0.011312554 | 0.01998684 | 0.002258051
70 | NAFION | Na+ | SO42- | Na2SO4 | 14 | 1 | 3.1 | 2.4 | 6.8 | 2.7 | 3.8 | 2.75 | 2.5 | 3.2 | 3.1 | 2.35 | 5.8 | 0.4 | 0.084579853 | 0.1494344 | 0.0032958305 | 0.005823022 | 0.002677088
71 | XLAPn4_9p | Na+ | Cl- | NaCl​ | 53 | 0.01 | 3.198 | 2.35 | 16.71 | 5.47 | 3.55 | 2.75 | 1.58 | 1.48 | 3.25 | 2.35 | 3.86 | 0.03 | 0.091219714 | 0.1611656 | 0.01582739325 | 0.02796359 | 1.534674
72 | XLAPn4_9p | Na+ | Cl- | NaCl​ | 53 | 0.03 | 3.17 | 2.35 | 16.52 | 5.32 | 3.58 | 2.75 | 1.46 | 1.4 | 3.15 | 2.35 | 5.13 | 0.04 | 0.1153608 | 0.2038177 | 0.0192794235 | 0.03406259 | 1.561752
73 | XLAPn4_9p | Na+ | Cl- | NaCl​ | 53 | 0.1 | 3.17 | 2.35 | 15.14 | 4.9 | 3.63 | 2.75 | 1.36 | 1.41 | 3.15 | 2.35 | 9.28 | 0.08 | 0.1047633 | 0.1850942 | 0.01697149 | 0.02998496 | 1.462775
74 | XLAPn4_9p | Na+ | Cl- | NaCl​ | 53 | 0.3 | 3.17 | 2.35 | 15.84 | 5.1 | 3.7 | 2.75 | 1.44 | 1.56 | 3.1 | 2.35 | 6.13 | 0.07 | 0.1201174 | 0.2122216 | 0.03152708 | 0.05570156 | 1.520831
75 | XLAPn4_9p | Na+ | Cl- | NaCl​ | 53 | 1 | 3.17 | 2.35 | 14.52 | 4.72 | 3.92 | 2.75 | 1.33 | 1.82 | 3.11 | 2.35 | 5.67 | 0.12 | 0.088073797 | 0.1556074 | 0.0240663135 | 0.04251999 | 1.722727
76 | XLAPn4_45p | Na+ | Cl- | NaCl​ | 24 | 0.01 | 3.18 | 2.35 | 9.81 | 4.62 | 3.43 | 2.75 | 1.69 | 2.02 | 3.01 | 2.35 | 7.72 | 0.14 | 0.1674068485 | 0.2957718 | 0.0240253355 | 0.04244759 | 0.6004124
77 | XLAPn4_45p | Na+ | Cl- | NaCl​ | 24 | 0.03 | 3.16 | 2.35 | 8.53 | 4.04 | 3.6 | 2.75 | 1.46 | 2.4 | 3.05 | 2.35 | 14.64 | 0.31 | 0.165349399 | 0.2921367 | 0.02209987725 | 0.03904572 | 0.6857732
78 | XLAPn4_45p | Na+ | Cl- | NaCl​ | 24 | 0.1 | 3.17 | 2.35 | 9.7 | 4.6 | 3.55 | 2.75 | 1.68 | 2.33 | 3.05 | 2.35 | 8.3 | 0.18 | 0.1376222 | 0.2431488 | 0.02179021425 | 0.03849861 | 0.6672165
79 | XLAPn4_45p | Na+ | Cl- | NaCl​ | 24 | 0.3 | 3.15 | 2.35 | 9.6 | 4.52 | 3.55 | 2.75 | 1.66 | 2.27 | 3.06 | 2.35 | 8.55 | 0.19 | 0.1362820265 | 0.240781 | 0.02245792575 | 0.03967831 | 0.7043299
80 | XLAPn4_45p | Na+ | Cl- | NaCl​ | 24 | 1 | 3.16 | 2.35 | 9.29 | 4.43 | 3.75 | 2.75 | 1.48 | 2.53 | 3.07 | 2.35 | 9.42 | 0.3 | 0.1275817655 | 0.2254095 | 0.02578687 | 0.04555984 | 0.8193814

## more-info
references
|  |  | IEC |  | measured water content/ water uptake |  | number of water molecules per ionic group
|  | polymer | value | unit
| REF01 | see below
| REF02 | Nafion 117 | 0.9595 | mmol/g dry polymer | 0.25 | g(water)/g(dry polymer) | 14.47513 | (see REF02 for more details)
| REF03 | same as REF04
| REF04 | Nafion, 3M825 | see main sheet
| REF05 | CEM1 | 1.45 | mequiv/g | 0.899 | g(water)/g(dry polymer) | 34.44444
|  | CEM2 | 1.19 | mequiv/g | 0.729 | g(water)/g(dry polymer) | 34.03361
|  | CEM3 | 0.9 | mequiv/g | 0.536 | g(water)/g(dry polymer) | 33.08642
| REF06 | same as REF07
https://pubs.acs.org/doi/full/10.1021/acsami.6b14902 | REF07 | CR61 | 2.2 | mmol/g dry polymer | 0.84 | g(water)/g(dry polymer) | 21.21212
|  | AR103 | 2.2 | same as above | 0.65 | g(water)/g(dry polymer) | 16.41414
|  | AR204 | 2.4 | same as above | 0.96 | g(water)/g(dry polymer) | 22.22222
| REF08 | sodium poly(vinyl alcohol) sulfate | 3.1 |  | 1 |  | 17.92115
|  |  | 0.4830945 |  | 98.02954 |  | 112.7333
https://pubs.rsc.org/en/content/articlehtml/2020/ra/d0ra04360 |  | poly(vinyl alcohol) | 0.25 | mequiv/g | 50.73 | % | 112.7333
| REF09 | PSbP2VP/NMP+ I− BCE | 0.53 | mmol/g dry polymer | 0.057239 |  | 5.999895
| REF01 | 13 - 0 | 0 | mequiv/g | 0.787 | g(water)/g(dry polymer) | NaN
|  | 13 - 0.33 | 0.33 | mequiv/g | 0.946 | g(water)/g(dry polymer) | 159.2593
|  | 13 - 0.44 | 0.44 | mequiv/g | 0.989 | g(water)/g(dry polymer) | 124.8737
|  | 13 - 0.97 | 0.97 | mequiv/g | 1.179 | g(water)/g(dry polymer) | 67.52577
|  | 13 - 1.40 | 1.4 | mequiv/g | 1.346 | g(water)/g(dry polymer) | 53.4127
|  | 13 - 1.46 | 1.46 | mequiv/g | 1.385 | g(water)/g(dry polymer) | 52.70167
|  | 13 - 1.93 | 1.93 | mequiv/g | 1.577 | g(water)/g(dry polymer) | 45.39436
|  | 10 -- 0 | 0 | mequiv/g | 0.581 | g(water)/g(dry polymer) | NaN
|  | 10 - 0.44 | 0.44 | mequiv/g | 0.764 | g(water)/g(dry polymer) | 96.46465
|  | 10 - 0.97 | 0.97 | mequiv/g | 0.936 | g(water)/g(dry polymer) | 53.60825
|  | 10 - 1.46 | 1.46 | mequiv/g | 1.11 | g(water)/g(dry polymer) | 42.23744
|  | 10 -1.93 | 1.93 | mequiv/g | 1.3 | g(water)/g(dry polymer) | 37.42084
|  | 4 -- 0 | 0 | mequiv/g | 0.23 | g(water)/g(dry polymer) | NaN
|  | 4 - 0.44 | 0.44 | mequiv/g | 0.423 | g(water)/g(dry polymer) | 53.40909
|  | 4 - 0.97 | 0.97 | mequiv/g | 0.577 | g(water)/g(dry polymer) | 33.04696
|  | 4 - 1.46 | 1.46 | mequiv/g | 0.713 | g(water)/g(dry polymer) | 27.1309
|  | 4 - 1.93 | 1.93 | mequiv/g | 0.882 | g(water)/g(dry polymer) | 25.3886
|  | 4 - 2.18 | 2.18 | mequiv/g | 0.934 | g(water)/g(dry polymer) | 23.80224

## DATA
|  | Total data counts |  | Type | Status | Number of polymers
| //Teslim | REF01 | 45 |  | done
I will take this bcs I can see nafion in ref 4 as well you can start with ref1/5 | Keshani// | REF02 | 15 |  | done | 1( same as REF_4)
| Keshani// | REF03 |  |  | same paper as 4
| Keshani// | REF04 |  |  | done | 2
|  | REF05 | 15 |  | done | 2
| Keshani | REF06 | 25 |  | same as 7
| Keshani | REF07 | 15 | Block (x3) | Done | 3
| Teslim | REF08 | 5 | Random (x1) | Drawn | 1
| Teslim | REF09 | 6 | Block (x1) | Drawn | 1
| Keshani | REF10 | 5 | Random (x1) | Drawn | 2 (1 is same as REF09) | Keshani
|  | Total | 131 |  |  |  | D_H20_pure | 5.66 | *1E-9 m2/s
[8 empty] | 0.566 | A2/ps
| 1 | Take the box size appoximately 30 Angstrom in each side
| 2 | ~30 ns will be enough
| 3 | Try to use numer of polymers consistance in every system
| 4 | What is the cation?
| 5 | Hopping rate (Iodiode)?

## simulations
Column1 | Column2 | Column3 | Column4 | Column42 | Column5 | g(r) of Counter-ion and Water (O) | N(r) of Counter-ion and Water (O) | Name of the Polymer | g(r) of Co-ion and Water (O) | N(r) of Co-ion and Water (O) | g(r) of Charge bearing group and Water (O) | N(r) of Charge bearing group and Water (O) | Hopping rates of counter-ion | Diffusion coefficient of water | Diffusion coefficient of counterion | Distribution of largest water cluster size
No. | Structure | Ion | concentration (M) | status | FF
1 | random_ref_10 | KI | 0 | done | OPLSAA
2 | random_ref_10 | KI | 0.02 | done | OPLSAA
3 | random_ref_10 | KI | 0.2 | done | OPLSAA
4 | random_ref_10 | KI | 0.5 | done | OPLSAA
5 | random_ref_10 | KI | 1 | done | OPLSAA
6 | ref_7_AR103 | NaCl | 0 | done | GAFF2
7 | ref_7_AR103 | NaCl | 0.03 | done | GAFF2
8 | ref_7_AR103 | NaCl | 0.1 | done | GAFF2
9 | ref_7_AR103 | NaCl | 0.3 | done | GAFF2
10 | ref_7_AR103 | NaCl | 1 | done | GAFF2
11 | ref_7_AR204 | NaCl | 0 | done | GAFF2
12 | ref_7_AR204 | NaCl | 0.03 | done | GAFF2
13 | ref_7_AR205 | NaCl | 0.1 | done | GAFF2
14 | ref_7_AR206 | NaCl | 0.3 | done | GAFF2
15 | ref_7_AR207 | NaCl | 1 | done | GAFF2
17 | CEM1 | NaCl | 0.03 | runing | GAFF2 | smic
18 | CEM1 | NaCl | 0.1 | runing | GAFF2 | smic
19 | CEM1 | NaCl | 0.3 | runing | GAFF2 | smic
20 | CEM1 | NaCl | 1 | runing | GAFF2 | smic
22 | CEM2 | NaCl | 0.03 | runing | GAFF2 | smic
23 | CEM2 | NaCl | 0.1 | runing | GAFF2 | smic
24 | CEM2 | NaCl | 0.3 | runing | GAFF2 | smic
25 | CEM2 | NaCl | 1 | runing | GAFF2 | smic
27 | CEM3 | NaCl | 0.03 | runing | GAFF2 | smic
28 | CEM3 | NaCl | 0.1 | runing | GAFF2 | smic
29 | CEM3 | NaCl | 0.3 | runing | GAFF2 | smic
30 | CEM3 | NaCl | 1 | runing | GAFF2 | smic
31 | ref_7_CR61 | NaCl | 0 | done | GAFF2
32 | ref_7_CR61 | NaCl | 0.03 | done | GAFF2
33 | ref_7_CR61 | NaCl | 0.1 | done | GAFF2
34 | ref_7_CR61 | NaCl | 0.3 | done | GAFF2
35 | ref_7_CR61 | NaCl | 1 | done | GAFF2
36 | ref_6_CR61 | LiCl | 0.01 | running | GAFF2 | loni
37 | ref_6_CR61 | LiCl | 0.03 | running | GAFF2 | loni
38 | ref_6_CR61 | LiCl | 0.1 | running | GAFF2 | loni
39 | ref_6_CR61 | LiCl | 0.3 | running | GAFF2 | loni
40 | ref_6_CR61 | LiCl | 1 | running | GAFF2 | loni
41 | ref_6_CR61 | KCl | 0.01 | running | GAFF2 | loni
42 | ref_6_CR61 | KCl | 0.03 | running | GAFF2 | loni
43 | ref_6_CR61 | KCl | 0.1 | running | GAFF2 | loni
44 | ref_6_CR61 | KCl | 0.3 | running | GAFF2 | loni
45 | ref_6_CR61 | KCl | 1 | running | GAFF2 | loni
46 | ref_6_CR61 | CaCl2 | 0.01 | running | GAFF2 | loni
47 | ref_6_CR61 | CaCl2 | 0.03 | running | GAFF2 | loni
48 | ref_6_CR61 | CaCl2 | 0.1 | running | GAFF2 | loni
49 | ref_6_CR61 | CaCl2 | 0.3 | running | GAFF2 | loni
50 | ref_6_CR61 | CaCl2 | 1 | running | GAFF2 | loni
51 | ref_6_CR61 | MgCl2 | 0.01 | running | GAFF2 | loni
52 | ref_6_CR61 | MgCl2 | 0.03 | running | GAFF2 | loni
53 | ref_6_CR61 | MgCl2 | 0.1 | running | GAFF2 | loni
54 | ref_6_CR61 | MgCl2 | 0.3 | running | GAFF2 | loni
55 | ref_6_CR61 | MgCl2 | 1 | running | GAFF2 | loni
56 | ref_2_nafion117 | NaCl | 0 | done | GAFF2
57 | ref_2_nafion117 | NaCl | 0.03 | done | GAFF2
58 | ref_2_nafion117 | NaCl | 0.1 | done | GAFF2
59 | ref_2_nafion117 | NaCl | 0.3 | done | GAFF2
60 | ref_2_nafion117 | NaCl | 1 | done | GAFF2
61 | ref_2_nafion117 | MgCl2 | 0 | running | GAFF2 | loni
62 | ref_2_nafion117 | MgCl2 | 0.03 | running | GAFF2 | loni
63 | ref_2_nafion117 | MgCl2 | 0.1 | running | GAFF2 | loni
64 | ref_2_nafion117 | MgCl2 | 0.3 | running | GAFF2 | loni
65 | ref_2_nafion117 | MgCl2 | 1 | running | GAFF2 | loni
66 | ref_2_nafion117 | Na2SO4 | 0 | running | GAFF2 | loni
67 | ref_2_nafion117 | Na2SO4 | 0.03 | running | GAFF2 | loni
68 | ref_2_nafion117 | Na2SO4 | 0.1 | running | GAFF2 | loni
69 | ref_2_nafion117 | Na2SO4 | 0.3 | running | GAFF2 | loni
70 | ref_2_nafion117 | Na2SO4 | 1 | running | GAFF2 | loni
71 | block_ref_09 | KI | 0 | done | OPLSAA
72 | block_ref_10 | KI | 0.02 | done | OPLSAA
73 | block_ref_11 | KI | 0.2 | done | OPLSAA
74 | block_ref_12 | KI | 0.5 | done | OPLSAA
75 | block_ref_13 | KI | 1 | done | OPLSAA
76 | block_ref_08 | NaCl | 0 | done | GAFF2
77 | block_ref_08 | NaCl | 0.02 | done | GAFF2
78 | block_ref_08 | NaCl | 0.2 | done | GAFF2
79 | block_ref_08 | NaCl | 0.5 | done | GAFF2
80 | block_ref_08 | NaCl | 1 | done | GAFF2
81 | random_ref_08 | NaCl | 0 | running | GAFF2
82 | random_ref_08 | NaCl | 0.02 | running | GAFF2
83 | random_ref_08 | NaCl | 0.2 | running | GAFF2
84 | random_ref_08 | NaCl | 0.5 | running | GAFF2
85 | random_ref_08 | NaCl | 1 | running | GAFF2
86 | ref1 |  | 0.01
87 |  |  | 0.03
88 |  |  | 0.1
89 |  |  | 0.3
90 |  |  | 1
91 | ref1 |  | 0.01
92 |  |  | 0.03
93 |  |  | 0.1
94 |  |  | 0.3
95 |  |  | 1
96 | ref1 |  | 0.01
97 |  |  | 0.03
98 |  |  | 0.1
99 |  |  | 0.3
100 |  |  | 1
101 | ref1 |  | 0.01
102 |  |  | 0.03
103 |  |  | 0.1
104 |  |  | 0.3
105 |  |  | 1
106 | ref1 |  | 0.01
107 |  |  | 0.03
108 |  |  | 0.1
109 |  |  | 0.3
110 |  |  | 1

## REF01
|  | REF | https://www.sciencedirect.com/science/article/pii/S0376738821011121#bib21 |  |  |  |  | Possible DATAPOINTS | 45
[5 empty] | 4-2.18 |  |  |  |  | 13-0.33 |  |  | 10-0.97 |  |  |  | 13-1.40
| activity coefficient |  |  |  | activity coefficient |  |  |  |  | activity coefficient |  |  |  | activity coefficient |  |  | activity coefficient
ext NaCl conc (mol/L) | 13-0' | 10-0' | 4-0' | ext NaCl conc (mol/L) | mid | lower error bar | Upper error bar |  | ext NaCl conc (mol/L) | mid | lower error bar | Upper error bar | ext NaCl conc (mol/L) | mid | lower error bar | Upper error bar | mid | lower error bar | Upper error bar
0.01 | 7.38488 | 11.9403 | 18.14519 | 0.01004096 | 0.6004124 | 0.5051546 | 0.705567 |  | 0.009881404 | 1.489754 | 1.365256 | 1.616255 | 0.009731399 | 0.993293 | 0.904207 | 1.077614 | 0.6448917 | 0.5733016 | 0.7164818
0.02924283 | 6.131508 | 9.174497 | 13.30867 | 0.02972516 | 0.6857732 | 0.6152577 | 0.76 |  | 0.02961438 | 1.550473 | 1.508305 | 1.590634 | 0.02932759 | 1.001629 | 0.9459514 | 1.052537 | 0.6277692 | 0.5466298 | 0.7073138
0.09778928 | 4.784822 | 6.729075 | 9.174497 | 0.1005473 | 0.6672165 | 0.5769072 | 0.7637113 |  | 0.1 | 1.466667 | 1.388353 | 1.546988 | 0.09782583 | 1.005227 | 0.8731827 | 1.140452 | 0.6329542 | 0.5788639 | 0.6838627
0.2990392 | 3.676486 | 4.784822 | 6.523681 | 0.301049 | 0.7043299 | 0.6325773 | 0.7797938 |  | 0.2961438 | 1.515333 | 1.499274 | 1.531397 | 0.2915474 | 1.010377 | 0.9101544 | 1.110603 | 0.7510613 | 0.7176565 | 0.7876518
1 | 2.614227 | 3.455473 | 4.292857 | 0.9962749 | 0.8193814 | 0.7352577 | 0.9121649 |  | 1 | 1.572088 | 1.541963 | 1.610236 | 0.9685686 | 1.139655 | 1.103065 | 1.177836 | 0.8119353 | 0.7212506 | 0.9105667
4-0.44
[9 empty] | ext NaCl conc (mol/L) | mid | lower error bar | Upper error bar
[9 empty] | 0.00971974 | 1.534674 | 1.421848 | 1.65194
[9 empty] | 0.02924743 | 1.561752 | 1.493169 | 1.630341
[9 empty] | 0.09777697 | 1.462775 | 1.416315 | 1.509235
[9 empty] | 0.297197 | 1.520831 | 1.434543 | 1.611533
[9 empty] | 0.9700757 | 1.722727 | 1.645298 | 1.797952

## REF02
| REF | https://doi.org/10.1016/j.memsci.2021.119687
Polymer | Nafion 117 |  | Ext NaCl conc(mol/L) | Activity coefficient | Ext MgCl2 conc(mol/L) | Activity coefficient | Ext Na2SO4 conc(mol/L) | Activity coefficient
|  |  | 0.01004867 | 0.0877193 | 0.01001297 | 0.05678475 | 0.009993764 | 0.001201597
|  |  | 0.02980401 | 0.1298246 | 0.02969531 | 0.07414601 | 0.02989326 | 0.001985871
|  |  | 0.09847743 | 0.122807 | 0.1001719 | 0.07636279 | 0.09876369 | 0.002054867
|  |  | 0.2980401 | 0.1298246 | 0.3004672 | 0.1208251 | 0.2956125 | 0.002258051 | Possible DATAPOINTS | 15
|  |  | 1 | 0.2385965 | 1.008004 | 0.3670214 | 0.9872223 | 0.002677088
source: | https://www.sigmaaldrich.com/US/en/product/aldrich/274674
smile: | C(=C(F)F)(OC(C(C(F)(F)F)(OC(C(F)(F)S(=O)(=O)O)(F)F)F)(F)F)F.C(=C(F)F)(F)F | from | https://www.fishersci.com/shop/products/nafion-r-n-117-membrane-0-180mm-thick-0-90-meq-g-exchange-capacity-thermo-scientific/AA421804X | -
atom types
5 |  | c3
63 |  | os
33 |  | f
79 |  | s6
61 |  | o
87 |  | cl
86 |  | na+
64 |  | ow
31 |  | oh
84 |  | Mg2+
rdf |  | F:/Dr.Arges/Machine_learning/MD_sytems/ref_2/nafion_1117/
61-64 |  | gofr_CG(O)_water(O).dat
61-86 |  | gofr_CG(O)_Na.dat
86-64 |  | gofr_Na_water(O).dat
modified to anlyse rdf
SO42- "o" will be replaced by "os"
MgCl2
61-64
61-84
84-64

## REF03
ref | https://www.sciencedirect.com/science/article/pii/S0376738819306775
same as ref 4
| Ext HCl conc(mol/kg) | Activity coefficient
| 0.5405855 | 0.3543791
| 1.054834 | 0.7695058
| 2.007997 | 1.60315
| 4.034436 | 3.474398
| 5.992192 | 41.01711
| 8.067465 | 90.72201
| 9.972548 | 246.1764
| 12.07356 | 907.2131
| 14.07642 | 2670.949
| 15.98031 | 4624.641

## REF04
|  |  | REF | Describing ion exchange membrane-electrolyte interactions for high electrolyte concentrations used in electrochemical reactors - ScienceDirect
| 2 types of perfluorosulfonate | Nafion 117 | 3M825 | cation exchange membranes
The activity coefficient of acid in the membrane
[5 empty] | density of HCl | 1.49 | kg/m3
[5 empty] | mol/kg | 16
[5 empty] | mol/kg to mol/m3 | 23.84 | mol/m3
[6 empty] | 0.02384 | mol/dm3
ref:file:///Users/hisharakeshanigallagedona/Downloads/s41598-018-28779-y.pdf
1. All sulfonic acid groups in the Nafon ionomer were assumed to be fully ionized (in their sulfonate forms) on the basis of experimental infrared-spectroscopic evidence48,49. A number of hydronium ions equal to the total number of sulfonate groups in the Nafon ionomer were added in order to ensure charge neutrality
2. The chemical structure of Nafion and the cluster network model are shown in Fig. 2. It is a random copolymer consisting of perfluoro ether side chains, in which sulfonic acid groups are randomly distributed along the polymer backbone (Yin et al., 2018).

## REF05
|  | REF | Effect of Water Content on Sodium Chloride Sorption in Cross-Linked Cation Exchange Membranes (acs.org)
|  | Ext NaCl conc(mol/L) | CEM1 | CEM2 | CEM3 |  | Possible DATAPOINTS | 15
|  | 0.009892228 | 0.2880587 | 0.2500925 | 0.2989086
|  | 0.02987405 | 0.375726 | 0.4137092 | 0.5601744
|  | 0.09945968 | 0.5177194 | 0.4960281 | 0.5575024
|  | 0.3003634 | 0.581887 | 0.5963536 | 0.7373939
|  | 1 | 0.6081481 | 0.6515477 | 0.7835464
# @atom:n Sp2 nitrogen in amide groups used (initially antechember suggest ns-not correct)
(total number of monoomers in polymer=6)
| Calculation | AMPS (%) |  | No. of monomers in this study(AMPS) | No. of monomers in this study(DEGDMA)
1 | CEM1 | 37 | 2.22 | 3 | 3
2 | CEM2 | 30 | 1.8 | 2 | 4
3 | CEM3 | 23 | 1.38 | 1 | 5
types |  |  |  | F:/Dr.Arges/Machine_learning/MD_sytems/ref_5/CEM3/
water O | 64 |  |  | gofr_CG(O)_water(O).dat
water H | 31 |  |  | gofr_CG(O)_Na.dat
Na | 86 |  |  | gofr_Na_water(O).dat
Cl | 87
c3 | 5
c | 1
o | 61
N | 37
s6 | 79
os | 63
hc | 26
hn | 27
h1 | 20
rdf
61-64
61-86
86-64
modified to calculate rdf
type"oh" is substituted to O other than "O" attached to S
62 | oh | substituted

## REF06
REF | https://doi.org/10.1016/j.memsci.2017.04.007
Membrane | CR61
Ext salt conc(mol/L) | LiCl activity | KCl activity | CaCl2 activity | MgCl2 activity | NaCl activity | Possible DATAPOINTS | 25
0.01001411 | 0.1133239 | 0.08916952 | 0.05898071 | 0.08464451 | 0.09369784
0.02984429 | 0.2163233 | 0.1438735 | 0.06839485 | 0.09707753 | 0.1468891
0.1003292 | 0.2620037 | 0.1774718 | 0.06879539 | 0.1035125 | 0.1986039
0.2989295 | 0.3453804 | 0.2034964 | 0.1023573 | 0.141606 | 0.2427385
0.9973929 | 0.594832 | 0.2763401 | 0.2506796 | 0.4136992 | 0.33068
CR61 | LiCl
O attached ro S | 61
ow | 64
oh | 31
Li | 84
Cl | 87
rdf
61-64
61-84
84-64
KCl
K | 85
Cl | 87
61-64
61-85
85-64
CaCl2 |  |  |  | F:/Dr.Arges/Machine_learning/MD_sytems/ref_6/CR61
Ca | 85 |  |  | gofr_CG(O)_water(O).dat
gofr_CG(O)_Na.dat
61-64 |  |  |  | gofr_Na_water(O).dat
61-85
85-64
MgCl2
mg | 84
61-64
61-84
84-64

## REF07
|  | REF | https://pubs.acs.org/doi/10.1021/acs.macromol.5b01654
|  |  | CEM | AEM | AEM
|  | Ext NaCl conc(mol/L) | CR61 | AR204 | AR103 | Possible DATAPOINTS | 15
|  | 0.01002822 | 0.08789572 | 0.04022346 | 0.07001862
|  | 0.03016151 | 0.1378026 | 0.08640596 | 0.1102421
|  | 0.1018992 | 0.1824953 | 0.1370577 | 0.1653631
|  | 0.3023789 | 0.2160149 | 0.1780261 | 0.1869646
|  | 1.022804 | 0.2979516 | 0.2733706 | 0.2405959
NaCl | Num of atoms (Na/Cl) | num of cations(Na+) | Total Na+ count
0.03 | 3 | 51 | 54
0.1 | 5 | 51 | 56
0.3 | 13 | 51 | 64
1 | 40 | 51 | 91
0 | 0 | 51 | 51
number of charge groups per chain | 3
no of chains | 17
total charge count | 51
no waters per cation | 21
total no of waters | 1071
CR61
Na+ | 86
O(water) | 64
AR204
Cl- | 87
O(water) | 64
AR103
Cl- | 87
O(water) | 64

## REF08
REF: | https://onlinelibrary.wiley.com/doi/10.1002/pol.1959.1203713208
polymer: | sodium poly(vinyl alcohol) sulfate
| Ext NaCl conc(mol/L) | activity coeff | Possible DATAPOINTS | 5
| 0.0009683155 | 0.1423221
| 0.005019159 | 0.2808989
| 0.01020663 | 0.3183521
| 0.05059536 | 0.4925094
| 0.1028766 | 0.5205993

## REF09
REF: | https://pubs.rsc.org/en/content/articlelanding/2020/ta/d0ta04266h
ext KI conc (mol/L) | act Co-ion & counterion | Polymer | PSbP2VP/NMP+ I− BCE
0.01 | 0.1718336
0.02007622 | 0.1597353
0.1 | 0.1748582
0.2007622 | 0.1824197
0.5025155 | 0.2724008
1 | 0.3487713

## REF10
|  | ext KI conc (mol/L) | PSbP2VP 40–44k BCE | PSbP2VP RCE
|  | 0.009909933 | 0.1717602 | NA
|  | 0.01988954 | 0.1595745 | 0.3003868
|  | 0.09954865 | 0.1758221 | 0.3193424
|  | 0.1997972 | 0.1825919 | 0.3193424
|  | 0.4982485 | 0.2719536 | 0.4764023
|  | 1 | 0.3491296 | 0.6632495
random
I | 346
O(water) | 63

## REF_check_ possibility
Combining Manning's theory and the ionic conductivity experimental approach to characterize selectivity of cation exchange membranes - ScienceDirect
Thermodynamics of electrolytes. II. Activity and osmotic coefficients for strong electrolytes with one or both ions univalent (acs.org)
Effect of anion identity on ion association and dynamics of sodium ions in non-aqueous glyme based electrolytes—OTf vs TFSI: The Journal of Chemical Physics: Vol 154, No 18 (scitation.org)

## moleculesCNT
M (mol/dm3 to # molecules)
| Given | [8 empty] | Starting system
|  | L(nm) | b(nm) | h(nm)
change this | box size | 10 | 10 | 10 |  |  |  |  | Number | 17 | unitless
| molarity | 0.01 | M | [5 empty] | molarity | 0.44 | mol/dm3
[9 empty] | molar mass | 993.414 | g/mol
[6 empty] | calculated |  |  | mass density | 437.10216 | g/dm3
[6 empty] | volume | 1000 | nm3
[7 empty] | 1e-18 | cm3
[6 empty] | avogadro number | 6.023e+23 | Do not change
[6 empty] | number of molecules | 6.023
82
molecules to g/dm3
Given
|  | L(nm) | b(nm) | h(nm)
| box size | 4 | 4 | 4
| number of molecules | 17 | unitless
| Molecular wt | 144 | g/mol
| avogadro number | 6.023e+23 | Do not change
calculated
|  |  |  | volum | 64 | nm3
[5 empty] | 6.4e-23 | dm3
|  |  |  | Number of moles | 2.822514e-23 | mol |  |  | polymer | number of chains to make 437g/dm3 )
|  |  |  | Molarity | 0.4410178 | mol/dm3 |  |  | PVAS_bcp | 33
[9 empty] | PSbPVP_NMP | 17
molar mass to molecules (constant mass conc)
Given
|  | L(nm) | b(nm) | h(nm)
| box size | 4 | 4 | 4
| mass denisty | 437 | g/dm3
To changed as accordingly | Molecular wt | 520.547 | g/mol
| avogadro number | 6.023e+23 | Do not change
calculated
|  |  |  | volum | 64 | nm3
[5 empty] | 6.4e-23 | dm3
|  |  |  | Molarity | 0.8395015 | mol/dm3
|  |  |  | number of molecules | 32.36043
Note: 437 g/dm3 corresponds to the optimal packing of the system with the polystrene-pyridine-pyridinium as the basis

## amberToLJ
water(TIP3P) | sigma_AMBER | 1.4593
| sigma_LJ | 2.600177
copied from the frcmod.ionsjc_tip3p
Monovalent ion parameters for Ewald and TIP3P water from Joung & Cheatham JPCB (2008)
MASS
Li+ 6.94 0.029 lithium pol: J. Phys. Chem. 11,1541,(1978)
Na+ 22.99 0.250 sodium pol: J. Phys. Chem. 11,1541,(1978)
K+ 39.10 1.060 potassium
Rb+ 85.47 rubidium
Cs+ 132.91 cesium
F- 19.00 0.320 fluorine
Cl- 35.45 1.910 chlorine (Applequist)
Br- 79.90 2.880 bromine (Applequist)
I- 126.9 4.690 iodine (Applequist)
|  |  | NONBON | sigma and epsilon
Li+ 1.025 0.0279896
Na+ 1.369 0.0874393
K+ 1.705 0.1936829
Rb+ 1.813 0.3278219
Cs+ 1.976 0.4065394
F- 2.303 0.0033640
Cl- 2.513 0.0355910
Br- 2.608 0.0586554
I- 2.860 0.0536816
~
|  |  | converted to LT | sigma_AMBER | sigma_LJ | epsilon
|  |  | Li+ | 1.025 | 1.826342 | 0.0279896
|  |  | Na+ | 1.369 | 2.439281 | 0.0874393
|  |  | K+ | 1.705 | 3.037965 | 0.1936829
|  |  | F- | 2.303 | 4.103479 | 0.003364
|  |  | Cl- | 2.513 | 4.477657 | 0.035591
|  |  | Br- | 2.608 | 4.646928 | 0.0586554
|  |  | I- | 2.86 | 5.095941 | 0.0536816

## Teslim_MD
Name of th esytem
| Name of system | polymer 2 - PVAS bcp, REF08
Force field parameters
| Forcefield parameter | GAFF2
Concentration caluculations
Water calculations | Number of chains |  | 17
| Water calculation |  | 1700

## HK_MD_ref10
Understanding the ionic activity and conductivity value differences between random copolymer electrolytes and block copolymer electrolytes of the same chemistry
random polymer | OPLSAA
Six -mer
random polymer
sequence | styrene-pyridine-styrene-methyl pyridinium-styrene-pyridine
chemical structure
|  |  | unchareged | charged
0-styrene | 1-pyredene | 2-methyl-pyridinium
polymer order | 0,1,0,2,0,1,0,2,1
####################################################################################
REf_7 | GAFF2
atom types | CR61
# @atom:c3 Sp3 C
# @atom:hc H bonded to aliphatic carbon without electrwd. group
# @atom:ca Sp2 C in pure aromatic systems
# @atom:ha H bonded to aromatic carbon
# @atom:o Oxygen with one connected atom
# @atom:s6 S with four connected atoms
AR103
# @atom:c3 Sp3 C
# @atom:hc H bonded to aliphatic carbon without electrwd. group
# @atom:ca Sp2 C in pure aromatic systems
# @atom:ha H bonded to aromatic carbon
# @atom:o Oxygen with one connected atom
# @atom:s6 S with four connected atoms
# @atom:hx H bonded to C next to positively charged group
# @atom:n4 Sp3 N with four connected atoms
AR204
# @atom:c3 Sp3 C
# @atom:hc H bonded to aliphatic carbon without electrwd. group
# @atom:ca Sp2 C in pure aromatic systems
# @atom:o Oxygen with one connected atom
# @atom:hx H bonded to C next to positively charged group
# @atom:c Sp2 C carbonyl group
# @atom:os Ether and ester oxygen
# @atom:h1 H bonded to aliphatic carbon with 1 electrwd. group
# @atom:hx H bonded to C next to positively charged group
# @atom:n4 Sp3 N with four connected atoms
####################################################################################
REf_2
nafion117
# @atom:c3 Sp3 C
# @atom:os Ether and ester oxygen
# @atom:f Fluorine
# @atom:s6 S with four connected atoms
# @atom:o Oxygen with one connected atom

## HK_MD_ref_7
Ion Activity Coefficients in Ion Exchange Polymers: Applicability of
Manning’s Counterion Condensation Theory
Concentrations
Solution | NaCl | 0.01 | 0.03 | 0.1 | 0.3 | 1

## example_watar_uptake(mattew)
Molecular ratio of H2O to Lactate
| Feed Concentration of pcoumaric Acid from HPLC | 1.025295625 | g/kg
| Convert to g/g | 0.001025296 | g pcoumaric acid/g solution | 0.998974704
| Molecular Weight of pcoumaric Acid | 164.0473 | g/mol
| Convert to mol pcoumaric acid/g | 6.25e-06 | mol/g
| Molecular Weight of Water | 18 | g/mol
| Convert to mol pcoumaric acid/mol water | 0.0001125 | mol PA/mol H2O
| Ratio of Water molecules to lactic acid molecules in feed solution | 8888.888889
| Mass uptake (mp,wet - mp,dry) | 0.003 | g absorbed mass
| wtH2O | 0.998974704 | dimensionless
| Water Uptake | 0.002996924 | g absorbed water
| mp,dry | 0.023 | g membrane
| IEC | 1.776 | mmol/g
| λ | 4.075983746 | # water molecules/cation-counterion pair
4.075984